## 65 - 10 umolL - Pb S25
65% - 10 umol/L - Pb
freq / Hz | neg. Phase / ° | Z' / Ohm | Z'' / Ohm
1000000 | 10.7328 | 117.1673 | 22.20846
849753.4375 | 8.982018 | 111.8252 | 17.6754
722080.875 | 7.73713 | 108.4198 | 14.73048
613590.75 | 6.645017 | 106.1549 | 12.36707
521400.8 | 5.692556 | 104.5521 | 10.42197
443062.2 | 4.966277 | 103.6442 | 9.006223
376493.6 | 4.345547 | 102.9058 | 7.819801
319926.7 | 3.870464 | 102.5319 | 6.936822
271858.8125 | 3.47345 | 102.1212 | 6.198505
231013 | 3.043242 | 101.94 | 5.419596
196304.0625 | 2.81488 | 101.8617 | 5.008384
166810 | 2.621861 | 101.8322 | 4.663107
141747.4 | 2.483585 | 101.8767 | 4.418788
120450.4 | 2.336731 | 101.9528 | 4.160313
102353.1 | 2.301684 | 102.159 | 4.106134
86974.9 | 1.849608 | 102.2733 | 3.302708
73907.21875 | 2.097742 | 102.5079 | 3.754748
62802.91 | 2.270336 | 102.6477 | 4.069528
53366.99 | 2.416025 | 102.9172 | 4.342342
45348.79 | 2.537857 | 103.1726 | 4.572916
38535.29 | 2.693538 | 103.4213 | 4.865536
32745.49 | 2.839726 | 103.8001 | 5.148819
27825.59375 | 2.97648 | 104.1859 | 5.417269
23644.89 | 3.233022 | 104.5568 | 5.906085
20092.33 | 3.408509 | 105.0752 | 6.258279
17073.53 | 3.643777 | 105.5503 | 6.721631
14508.29 | 3.872689 | 106.096 | 7.182093
12328.47 | 4.135077 | 106.7551 | 7.717994
10476.16 | 4.478401 | 107.4229 | 8.413617
8902.151 | 4.775647 | 108.0425 | 9.02634
7564.633 | 5.128066 | 108.9608 | 9.778289
6428.073 | 5.517061 | 109.79 | 10.60457
5462.277 | 5.889949 | 110.8093 | 11.43139
4641.589 | 6.258551 | 111.8585 | 12.2674
3944.206 | 6.686219 | 112.6594 | 13.20696
3351.603 | 7.14063 | 113.927 | 14.27241
2848.036 | 7.624884 | 115.0684 | 15.40427
2420.128 | 8.109507 | 116.308 | 16.57277
2056.512 | 8.618392 | 117.7603 | 17.84824
1747.528 | 9.060908 | 119.2602 | 19.01894
1484.968 | 9.618548 | 120.7681 | 20.46662
1261.857 | 10.47919 | 122.4145 | 22.64221
1072.267 | 11.06169 | 124.2949 | 24.2994
911.1628 | 11.80762 | 125.7969 | 26.2978
774.2637 | 12.69416 | 127.9067 | 28.81133
657.9332 | 13.63923 | 129.651 | 31.45987
559.081 | 14.62596 | 132.106 | 34.47495
475.081 | 15.71463 | 134.3697 | 37.80663
403.7017 | 16.92804 | 136.99 | 41.69399
343.0469 | 18.24607 | 139.8065 | 46.09061
291.5053 | 19.62224 | 142.9313 | 50.95805
247.7076 | 21.11699 | 146.4082 | 56.54409
210.4904 | 22.67772 | 150.269 | 62.79023
178.865 | 24.26886 | 154.7196 | 69.75738
151.9911 | 25.91096 | 159.629 | 77.54939
129.155 | 27.51715 | 165.1362 | 86.02729
109.7499 | 29.15315 | 171.3221 | 95.56495
93.26034 | 30.74792 | 178.2816 | 106.0576
79.24829 | 32.2727 | 185.934 | 117.4187
67.34151 | 33.78938 | 194.6935 | 130.2837
57.22368 | 35.23644 | 204.1497 | 144.2063
48.62601 | 36.70716 | 214.9073 | 160.2288
41.32013 | 38.03446 | 226.4885 | 177.1716
35.11192 | 39.33264 | 239.7197 | 196.4365
29.83647 | 40.53297 | 254.4366 | 217.5628
25.35365 | 41.64521 | 270.7543 | 240.7692
21.54435 | 42.69094 | 289.143 | 266.7288
18.30738 | 43.59646 | 309.3346 | 294.5389
15.55676 | 44.39588 | 332.3377 | 325.4024
13.21941 | 45.05837 | 358.8944 | 359.6264
11.23324 | 45.68111 | 387.2078 | 396.525
9.545485 | 46.12517 | 419.9302 | 436.7558
8.111308 | 46.49137 | 455.6169 | 479.9752
6.892612 | 46.83839 | 494.6235 | 527.4282
5.857021 | 47.11274 | 537.8378 | 579.0407
4.977024 | 47.30635 | 587.2728 | 636.5631
4.229243 | 47.38972 | 640.5065 | 696.2947
3.593814 | 47.42085 | 701.3805 | 763.3028
3.053856 | 47.44659 | 767.4726 | 835.9835
2.595024 | 47.23304 | 844.5601 | 913.0977
2.205131 | 47.03168 | 930.9462 | 999.4249
1.873817 | 46.72071 | 1022.348 | 1085.676
1.592283 | 46.28095 | 1127.507 | 1179.084
1.353048 | 45.70201 | 1246.622 | 1277.551
1.149757 | 44.94919 | 1382.107 | 1379.658
0.97701 | 44.05211 | 1532.145 | 1482.271
0.8302176 | 43.00934 | 1699.976 | 1585.772
0.7054802 | 41.50126 | 1897.446 | 1678.793
0.5994843 | 40.16527 | 2099.737 | 1772.235
0.5094138 | 38.66038 | 2317.969 | 1854.413
0.4328761 | 37.10303 | 2545.961 | 1925.706
0.367838 | 35.41341 | 2788.259 | 1982.495
0.3125716 | 33.60509 | 3034.619 | 2016.584
0.2656088 | 31.75851 | 3284.748 | 2033.338
0.225702 | 29.93167 | 3530.995 | 2033.01
0.191791 | 28.16967 | 3769.075 | 2018.392
0.1629751 | 26.51209 | 3997.677 | 1994.221
0.1384886 | 25.00458 | 4206.217 | 1961.8
0.1176812 | 23.77084 | 4404.689 | 1940.022
0.1 | 22.52018 | 4590.589 | 1903.378

## 65 - 10umolL - Cd S15
65% - 10umol/L - Cd
freq / Hz | neg. Phase / ° | Z' / Ohm | Z'' / Ohm
1000000 | 13.02312 | 236.4803 | 54.6963
849753.4375 | 10.50296 | 228.2234 | 42.3109
722080.875 | 8.60418 | 221.6964 | 33.54496
613590.75 | 7.164878 | 217.2858 | 27.31427
521400.8 | 6.175604 | 214.1801 | 23.17513
443062.2 | 5.297912 | 212.3692 | 19.69309
376493.6 | 4.640048 | 210.9817 | 17.12362
319926.7 | 4.094169 | 210.0519 | 15.03522
271858.8125 | 3.605559 | 209.3782 | 13.19335
231013 | 3.184337 | 209.0704 | 11.63152
196304.0625 | 2.934318 | 208.9197 | 10.70887
166810 | 2.679756 | 208.9323 | 9.779014
141747.4 | 2.488959 | 208.8431 | 9.077965
120450.4 | 2.398224 | 209.0068 | 8.753492
102353.1 | 2.27079 | 209.2362 | 8.296954
86974.9 | 2.209905 | 209.48 | 8.083678
73907.21875 | 2.315753 | 209.6617 | 8.478624
62802.91 | 2.366527 | 210.0985 | 8.682783
53366.99 | 2.496571 | 210.3044 | 9.169477
45348.79 | 2.592281 | 210.8063 | 9.544197
38535.29 | 2.753297 | 211.1569 | 10.15477
32745.49 | 2.904447 | 211.9333 | 10.75257
27825.59375 | 3.110621 | 212.4158 | 11.54352
23644.89 | 3.350551 | 213.1979 | 12.48165
20092.33 | 3.675035 | 213.7366 | 13.72821
17073.53 | 3.98564 | 214.6088 | 14.95286
14508.29 | 4.393633 | 215.4583 | 16.55453
12328.47 | 4.814377 | 216.5532 | 18.2392
10476.16 | 5.270214 | 217.6865 | 20.08003
8902.151 | 5.858631 | 218.9651 | 22.46806
7564.633 | 6.518066 | 220.1751 | 25.15612
6428.073 | 7.175616 | 221.9693 | 27.94527
5462.277 | 7.941457 | 223.8284 | 31.22385
4641.589 | 8.697597 | 225.9832 | 34.57058
3944.206 | 9.604469 | 228.2833 | 38.62954
3351.603 | 10.55246 | 230.8261 | 42.99971
2848.036 | 11.67668 | 233.7982 | 48.31807
2420.128 | 12.84574 | 236.7033 | 53.97643
2056.512 | 13.93852 | 240.5676 | 59.70612
1747.528 | 15.24302 | 245.1828 | 66.8124
1484.968 | 16.68632 | 249.6749 | 74.84111
1261.857 | 17.88059 | 255.3917 | 82.39375
1072.267 | 19.45209 | 261.6775 | 92.41868
911.1628 | 20.83859 | 268.7439 | 102.2934
774.2637 | 22.48514 | 276.2542 | 114.3443
657.9332 | 23.84999 | 284.8383 | 125.9256
559.081 | 25.25496 | 296.0964 | 139.6794
475.081 | 26.7619 | 307.1002 | 154.8712
403.7017 | 28.12796 | 319.6581 | 170.882
343.0469 | 29.34928 | 334.4768 | 188.0781
291.5053 | 30.5157 | 350.4972 | 206.588
247.7076 | 31.62636 | 368.3784 | 226.8617
210.4904 | 32.63925 | 388.5529 | 248.8652
178.865 | 33.55779 | 410.3082 | 272.1726
151.9911 | 34.35316 | 435.0244 | 297.3453
129.155 | 35.02853 | 462.2376 | 324.0053
109.7499 | 35.61115 | 492.6426 | 352.8425
93.26034 | 36.07311 | 525.8611 | 383.0867
79.24829 | 36.38024 | 562.7086 | 414.5651
67.34151 | 36.60416 | 603.5255 | 448.2856
57.22368 | 36.69838 | 647.7006 | 482.7527
48.62601 | 36.71369 | 697.2298 | 519.9582
41.32013 | 36.62271 | 748.5771 | 556.4028
35.11192 | 36.3793 | 806.7978 | 594.3729
29.83647 | 36.05258 | 869.5044 | 632.9519
25.35365 | 35.66541 | 936.2299 | 671.8928
21.54435 | 35.1516 | 1007.994 | 709.7871
18.30738 | 34.62377 | 1082.279 | 747.277
15.55676 | 34.00533 | 1161.107 | 783.3336
13.21941 | 33.41003 | 1244.45 | 820.8762
11.23324 | 32.80413 | 1328.798 | 856.4876
9.545485 | 32.16033 | 1418.528 | 891.9236
8.111308 | 31.41592 | 1511.36 | 923.1144
6.892612 | 30.81094 | 1604.486 | 956.8813
5.857021 | 30.3311 | 1701.525 | 995.5306
4.977024 | 29.84075 | 1797.306 | 1031.025
4.229243 | 29.39333 | 1894.075 | 1066.966
3.593814 | 28.98937 | 2002.908 | 1109.744
3.053856 | 28.64512 | 2111.081 | 1153.156
2.595024 | 28.45731 | 2209.917 | 1197.756
2.205131 | 28.23359 | 2331.041 | 1251.654
1.873817 | 28.02756 | 2452.542 | 1305.553
1.592283 | 27.86956 | 2575.978 | 1362.158
1.353048 | 27.76626 | 2717.669 | 1430.82
1.149757 | 27.60772 | 2871.303 | 1501.574
0.97701 | 27.49262 | 3045.686 | 1584.986
0.8302176 | 27.26253 | 3238.407 | 1668.785
0.7054802 | 26.72339 | 3461.726 | 1742.838
0.5994843 | 26.33529 | 3685.904 | 1824.513
0.5094138 | 25.6946 | 3954.441 | 1902.685
0.4328761 | 24.94306 | 4221.008 | 1963.184
0.367838 | 24.08394 | 4508.031 | 2015.024
0.3125716 | 23.34729 | 4809.371 | 2075.949
0.2656088 | 22.32441 | 5123.169 | 2103.715
0.225702 | 21.28774 | 5442.678 | 2120.67
0.191791 | 20.15963 | 5763.131 | 2115.81
0.1629751 | 19.20776 | 6106.428 | 2127.41
0.1384886 | 18.8264 | 6364.469 | 2169.915
0.1176812 | 17.76161 | 6782.128 | 2172.491
0.1 | 16.97823 | 7082.86 | 2162.506

## 65 - 10umolL - Hg S8
65% - 10umol/L - Hg
freq / Hz | neg. Phase / ° | Z' / Ohm | Z'' / Ohm
1000000 | 12.9848 | 197.5339 | 45.54912
849753.4375 | 10.34731 | 189.0366 | 34.51505
722080.875 | 8.533319 | 183.2955 | 27.50268
613590.75 | 7.179196 | 179.3245 | 22.5878
521400.8 | 6.109073 | 176.4594 | 18.88633
443062.2 | 5.283327 | 174.6898 | 16.15421
376493.6 | 4.605201 | 173.3687 | 13.96475
319926.7 | 3.993959 | 172.5749 | 12.04932
271858.8125 | 3.521269 | 172.1372 | 10.5925
231013 | 3.197816 | 171.4222 | 9.577436
196304.0625 | 2.865514 | 171.5056 | 8.58461
166810 | 2.63314 | 171.2747 | 7.87681
141747.4 | 2.476787 | 171.4014 | 7.413974
120450.4 | 2.349608 | 171.595 | 7.040782
102353.1 | 2.293831 | 171.4671 | 6.868341
86974.9 | 2.150789 | 171.7976 | 6.45203
73907.21875 | 2.264263 | 171.9026 | 6.79693
62802.91 | 2.365669 | 172.1847 | 7.113326
53366.99 | 2.500758 | 172.5078 | 7.534139
45348.79 | 2.66862 | 172.7977 | 8.054088
38535.29 | 2.833616 | 173.2415 | 8.574813
32745.49 | 3.051879 | 173.6012 | 9.255682
27825.59375 | 3.286016 | 174.1503 | 9.998799
23644.89 | 3.57961 | 174.6632 | 10.92648
20092.33 | 3.922328 | 175.1928 | 12.01204
17073.53 | 4.313743 | 175.9251 | 13.27031
14508.29 | 4.780609 | 176.6793 | 14.77596
12328.47 | 5.260785 | 177.6718 | 16.35947
10476.16 | 5.830256 | 178.7758 | 18.25477
8902.151 | 6.389289 | 179.8721 | 20.14184
7564.633 | 7.104594 | 181.1061 | 22.5727
6428.073 | 7.893452 | 182.796 | 25.34375
5462.277 | 8.702974 | 184.502 | 28.24258
4641.589 | 9.572385 | 186.413 | 31.43698
3944.206 | 10.46765 | 188.6606 | 34.856
3351.603 | 11.55628 | 190.8735 | 39.02893
2848.036 | 12.57961 | 193.9793 | 43.28703
2420.128 | 13.68549 | 196.8349 | 47.93036
2056.512 | 14.89822 | 200.2362 | 53.27207
1747.528 | 16.22586 | 203.8083 | 59.31156
1484.968 | 17.57346 | 207.968 | 65.86534
1261.857 | 19.0874 | 212.2027 | 73.4295
1072.267 | 20.65378 | 216.928 | 81.77036
911.1628 | 22.16412 | 223.1811 | 90.9155
774.2637 | 23.87944 | 229.0745 | 101.4135
657.9332 | 25.51288 | 235.9611 | 112.6128
559.081 | 27.32352 | 243.7991 | 125.9609
475.081 | 28.98547 | 252.4113 | 139.8302
403.7017 | 30.70276 | 262.2089 | 155.7053
343.0469 | 32.38698 | 273.1481 | 173.258
291.5053 | 34.01522 | 285.5345 | 192.7058
247.7076 | 35.57235 | 299.6786 | 214.3302
210.4904 | 37.07894 | 315.2383 | 238.2308
178.865 | 38.473 | 333.103 | 264.7059
151.9911 | 39.77071 | 353.1478 | 293.926
129.155 | 40.98831 | 375.4379 | 326.2288
109.7499 | 42.02557 | 401.1716 | 361.5409
93.26034 | 42.96493 | 429.7695 | 400.275
79.24829 | 43.75835 | 461.9787 | 442.3774
67.34151 | 44.47941 | 498.588 | 489.609
57.22368 | 45.02542 | 538.8008 | 539.2792
48.62601 | 45.49696 | 585.8983 | 596.1513
41.32013 | 45.74839 | 637.8676 | 654.7527
35.11192 | 45.91947 | 697.3575 | 720.1066
29.83647 | 45.88634 | 765.7464 | 789.8121
25.35365 | 45.70323 | 842.5157 | 863.4555
21.54435 | 45.30972 | 930.7377 | 940.8549
18.30738 | 44.76373 | 1027.245 | 1018.808
15.55676 | 44.01862 | 1136.71 | 1098.422
13.21941 | 43.09719 | 1261.721 | 1180.582
11.23324 | 42.04146 | 1395.032 | 1257.922
9.545485 | 40.80129 | 1544.813 | 1333.507
8.111308 | 39.40227 | 1703.171 | 1399.114
6.892612 | 37.99821 | 1871.189 | 1461.839
5.857021 | 36.54733 | 2044.965 | 1515.811
4.977024 | 35.05648 | 2229.894 | 1564.666
4.229243 | 33.53554 | 2411.2 | 1598.09
3.593814 | 32.12249 | 2602.893 | 1634.216
3.053856 | 30.69433 | 2789.227 | 1655.748
2.595024 | 29.39989 | 2972.167 | 1674.723
2.205131 | 28.01708 | 3166.389 | 1684.81
1.873817 | 26.80974 | 3355.197 | 1695.548
1.592283 | 25.67697 | 3533.675 | 1698.894
1.353048 | 24.57496 | 3720.324 | 1701.331
1.149757 | 23.45822 | 3903.324 | 1693.83
0.97701 | 22.40613 | 4085.744 | 1684.534
0.8302176 | 21.42126 | 4273.424 | 1676.566
0.7054802 | 20.23717 | 4457.53 | 1643.336
0.5994843 | 19.30895 | 4631.597 | 1622.774
0.5094138 | 18.49132 | 4804.403 | 1606.722
0.4328761 | 17.52726 | 4962.28 | 1567.197
0.367838 | 16.78089 | 5113.331 | 1541.945
0.3125716 | 16.01539 | 5259.531 | 1509.675
0.2656088 | 15.35663 | 5393.654 | 1481.269
0.225702 | 14.68161 | 5525.821 | 1447.777
0.191791 | 14.05983 | 5647.089 | 1414.243
0.1629751 | 13.62344 | 5751.097 | 1393.827
0.1384886 | 13.11546 | 5839.425 | 1360.538
0.1176812 | 12.84241 | 5985.749 | 1364.589
0.1 | 12.50579 | 6069.101 | 1346.131

## 65 - tampão - Hg S1
65% - tampão - Hg
freq / Hz | neg. Phase / ° | Z' / Ohm | Z'' / Ohm
1000000 | 14.54132 | 202.3484 | 52.48657
849753.4375 | 11.77634 | 195.3976 | 40.73649
722080.875 | 9.597012 | 189.2855 | 32.0051
613590.75 | 8.029821 | 184.8185 | 26.07265
521400.8 | 6.790116 | 181.957 | 21.66522
443062.2 | 5.882446 | 179.696 | 18.51413
376493.6 | 5.121073 | 178.0825 | 15.95947
319926.7 | 4.569187 | 177.1425 | 14.15667
271858.8125 | 4.061633 | 176.7009 | 12.54716
231013 | 3.687901 | 176.2653 | 11.36119
196304.0625 | 3.414797 | 175.9723 | 10.50029
166810 | 3.276447 | 175.9629 | 10.07338
141747.4 | 3.125164 | 176.018 | 9.610331
120450.4 | 3.05965 | 175.9543 | 9.405075
102353.1 | 3.09154 | 176.249 | 9.519204
86974.9 | 3.024038 | 176.3762 | 9.317689
73907.21875 | 3.219118 | 176.7753 | 9.942444
62802.91 | 3.461474 | 177.0488 | 10.70928
53366.99 | 3.707058 | 177.3963 | 11.49365
45348.79 | 4.061724 | 177.9495 | 12.63609
38535.29 | 4.393352 | 178.4027 | 13.70651
32745.49 | 4.826016 | 179.1434 | 15.12502
27825.59375 | 5.290305 | 179.9045 | 16.65853
23644.89 | 5.859829 | 180.617 | 18.53698
20092.33 | 6.520907 | 181.6718 | 20.76604
17073.53 | 7.226052 | 182.7973 | 23.17712
14508.29 | 8.040809 | 184.0198 | 25.99596
12328.47 | 8.939322 | 185.5219 | 29.18241
10476.16 | 9.933199 | 187.3146 | 32.80348
8902.151 | 11.06088 | 189.1475 | 36.97515
7564.633 | 12.31703 | 191.3273 | 41.77569
6428.073 | 13.57647 | 194.0066 | 46.85081
5462.277 | 15.01066 | 196.9745 | 52.81846
4641.589 | 16.44232 | 200.3495 | 59.12688
3944.206 | 18.03146 | 203.828 | 66.3515
3351.603 | 19.70208 | 208.3067 | 74.59314
2848.036 | 21.47989 | 213.2273 | 83.90603
2420.128 | 23.17623 | 218.8493 | 93.69146
2056.512 | 25.04799 | 224.9423 | 105.1218
1747.528 | 26.85667 | 232.2519 | 117.6073
1484.968 | 28.81348 | 240.1695 | 132.1079
1261.857 | 30.55562 | 249.7518 | 147.4418
1072.267 | 32.14859 | 260.2191 | 163.5428
911.1628 | 34.0006 | 272.3979 | 183.7389
774.2637 | 35.44949 | 286.1858 | 203.7539
657.9332 | 37.03789 | 300.2277 | 226.5492
559.081 | 38.44205 | 316.8258 | 251.4918
475.081 | 39.67493 | 336.6419 | 279.2368
403.7017 | 40.76396 | 358.3667 | 308.9407
343.0469 | 41.80583 | 382.6102 | 342.1631
291.5053 | 42.70573 | 409.4718 | 377.9255
247.7076 | 43.46571 | 439.749 | 416.8064
210.4904 | 44.18584 | 472.8834 | 459.6316
178.865 | 44.7967 | 509.8957 | 506.29
151.9911 | 45.27866 | 551.2644 | 556.6527
129.155 | 45.71226 | 596.5913 | 611.6116
109.7499 | 46.0617 | 647.8124 | 672.2767
93.26034 | 46.31339 | 704.4946 | 737.5564
79.24829 | 46.47649 | 767.6325 | 808.2513
67.34151 | 46.56964 | 839.2685 | 886.5601
57.22368 | 46.49007 | 918.6218 | 967.6896
48.62601 | 46.33465 | 1010.323 | 1058.523
41.32013 | 46.08163 | 1109.245 | 1151.937
35.11192 | 45.68563 | 1221.79 | 1251.386
29.83647 | 45.13097 | 1348.714 | 1354.894
25.35365 | 44.4875 | 1488.517 | 1462.123
21.54435 | 43.70839 | 1644.466 | 1571.947
18.30738 | 42.81649 | 1811.277 | 1678.23
15.55676 | 41.84082 | 1993.702 | 1785.133
13.21941 | 40.73764 | 2195.272 | 1890.743
11.23324 | 39.57574 | 2406.746 | 1989.318
9.545485 | 38.32752 | 2634.555 | 2082.702
8.111308 | 37.08929 | 2866.289 | 2166.915
6.892612 | 35.83085 | 3108.237 | 2244.276
5.857021 | 34.69177 | 3354.699 | 2322.191
4.977024 | 33.48946 | 3614.275 | 2391.28
4.229243 | 32.35436 | 3868.257 | 2450.55
3.593814 | 31.30029 | 4129.612 | 2510.872
3.053856 | 30.21421 | 4396.224 | 2560.123
2.595024 | 29.35671 | 4655.632 | 2618.682
2.205131 | 28.43572 | 4938.454 | 2674.192
1.873817 | 27.62478 | 5208.415 | 2725.762
1.592283 | 26.80892 | 5494.261 | 2776.424
1.353048 | 26.05395 | 5783.331 | 2827.463
1.149757 | 25.26738 | 6087.353 | 2873.239
0.97701 | 24.62358 | 6386.674 | 2927.227
0.8302176 | 23.8496 | 6703.383 | 2963.479
0.7054802 | 23.01803 | 7028.511 | 2986.037
0.5994843 | 22.25379 | 7346.676 | 3006.172
0.5094138 | 21.57228 | 7652.815 | 3025.681
0.4328761 | 20.90125 | 7970.557 | 3043.859
0.367838 | 20.19762 | 8256.339 | 3037.352
0.3125716 | 19.59852 | 8534.477 | 3038.742
0.2656088 | 18.98886 | 8820.424 | 3035.198
0.225702 | 18.34167 | 9106.041 | 3018.883
0.191791 | 17.87277 | 9361.655 | 3018.819
0.1629751 | 17.42354 | 9605.697 | 3014.577
0.1384886 | 16.97045 | 9838.779 | 3002.47
0.1176812 | 16.64361 | 10060.49 | 3007.502
0.1 | 16.39852 | 10251.02 | 3016.753